## All_Data
Power [W] | Velocity [mm s-1] | Radius [mm] | Max Melt Pool Width [mm] | Max Melt Pool Depth [mm] | Porosity [%] | Aspect Ratio (Depth/Width) | VED
261 | 502 | 2.51 | 0.043 | 0.062 | 0.756 | 1.44186 | 0.08252572
210 | 705 | 3.06 | 0.046 | 0.06 | 0.012 | 1.304348 | 0.03181173
197 | 260 | 2.73 | 0.05 | 0.061 | 0.985 | 1.22 | 0.1016641
223 | 982 | 2.54 | 0.032 | 0.058 | 0.014 | 1.8125 | 0.03519864
249 | 327 | 2.8 | 0.043 | 0.062 | 0.973 | 1.44186 | 0.09712601
230 | 243 | 2.65 | 0.051 | 0.065 | 1.533 | 1.27451 | 0.1347814
274 | 592 | 3.2 | 0.045 | 0.06 | 0.108 | 1.333333 | 0.04519901
190 | 804 | 2.36 | 0.039 | 0.059 | 0.012 | 1.512821 | 0.04243005
290 | 603 | 3.17 | 0.043 | 0.06 | 0.151 | 1.395349 | 0.04785884
289 | 914 | 3.24 | 0.04 | 0.059 | 0.011 | 1.475 | 0.03012046
219 | 954 | 3.41 | 0.042 | 0.05 | 0.015 | 1.190476 | 0.01974181
234 | 531 | 2.97 | 0.046 | 0.062 | 1.083 | 1.347826 | 0.04995839
221 | 725 | 2.95 | 0.042 | 0.056 | 0.01 | 1.333333 | 0.03502759
203 | 781 | 3.14 | 0.04 | 0.056 | 0.012 | 1.4 | 0.02636245
210 | 683 | 3.43 | 0.044 | 0.059 | 0.011 | 1.340909 | 0.02613427
215 | 836 | 3.22 | 0.042 | 0.06 | 0.015 | 1.428571 | 0.02480393
188 | 358 | 2.91 | 0.05 | 0.058 | 0.273 | 1.16 | 0.06201387
271 | 207 | 2.85 | 0.06 | 0.065 | 2.144 | 1.083333 | 0.1611793
293 | 345 | 2.59 | 0.054 | 0.063 | 1.465 | 1.166667 | 0.1266045
283 | 779 | 2.37 | 0.0395 | 0.06 | 0.012 | 1.518987 | 0.06467736
204 | 628 | 2.76 | 0.042 | 0.058 | 0.015 | 1.380952 | 0.04264345
199 | 341 | 3.33 | 0.053 | 0.061 | 0.016 | 1.150943 | 0.0526272
187 | 966 | 2.51 | 0.039 | 0.058 | 0.012 | 1.487179 | 0.03072678
236 | 359 | 2.94 | 0.053 | 0.064 | 0.743 | 1.207547 | 0.07605415
235 | 850 | 2.73 | 0.037 | 0.059 | 0.131 | 1.594595 | 0.03709571
196 | 919 | 2.39 | 0.035 | 0.059 | 0.111 | 1.685714 | 0.03733746
274 | 896 | 2.56 | 0.037 | 0.058 | 0.015 | 1.567568 | 0.04666192
279 | 689 | 2.67 | 0.05 | 0.064 | 0.19 | 1.28 | 0.05680185
289 | 479 | 3.29 | 0.047 | 0.062 | 0.016 | 1.319149 | 0.05574046
290 | 971 | 2.44 | 0.038 | 0.061 | 0.105 | 1.605263 | 0.0501648
200 | 368 | 6.04 | 0.079 | 0.06 | 0.012 | 0.7594937 | 0.01489733
260 | 904 | 5.04 | 0.055 | 0.051 | 0.011 | 0.9272727 | 0.01132254
260 | 904 | 6.54 | 0.08 | 0.032 | 0.014 | 0.4 | 0.006724336
200 | 904 | 6.04 | 0.049 | 0.057 | 0.012 | 1.163265 | 0.006064398
226.7013 | 704.5745 | 2.791058 | 0.06127548 | 0.04335224 | 0.559096 | 0.7074974 | 0.04130374
287.7757 | 272.2085 | 6.132671 | 0.0716138 | 0.05829262 | 0.7838663 | 0.8139859 | 0.0281095
264.5914 | 332.2623 | 4.471955 | 0.06342182 | 0.04490025 | 0.8210466 | 0.7079622 | 0.03981987
250.4578 | 903.3795 | 5.814592 | 0.0773928 | 0.04754383 | 0.2559625 | 0.6143185 | 0.008200226
203.538 | 676.9825 | 3.697807 | 0.06545216 | 0.06279445 | 0.28624 | 0.9593946 | 0.02198768
203.5354 | 214.1277 | 6.103287 | 0.07270357 | 0.0403585 | 0.4154615 | 0.5551102 | 0.02551758
193.1569 | 285.6404 | 3.986863 | 0.06217346 | 0.04338691 | 0.6760712 | 0.6978365 | 0.04254297
278.8147 | 721.2139 | 2.405301 | 0.06114063 | 0.06071239 | 1.038358 | 0.992996 | 0.06682094
250.7182 | 210.9227 | 6.144497 | 0.06911703 | 0.06255908 | 0.6886873 | 0.9051181 | 0.031484
262.0557 | 331.6262 | 2.741578 | 0.05060074 | 0.05609357 | 1.456057 | 1.108553 | 0.1051341
189.182 | 632.2687 | 3.694731 | 0.06501738 | 0.03613387 | 0.2621495 | 0.5557571 | 0.02191858
289.8104 | 743.2188 | 6.331259 | 0.07635493 | 0.03420947 | 0.5139388 | 0.4480322 | 0.009727857
275.2389 | 712.27 | 6.333538 | 0.07649947 | 0.032 | 0.5046353 | 0.4183035 | 0.009633242
209.5079 | 380.8087 | 4.75697 | 0.06588341 | 0.03521311 | 0.4797787 | 0.5344762 | 0.02431267
206.2734 | 758.9389 | 5.00108 | 0.07409232 | 0.032 | 0.168749 | 0.4318936 | 0.01086698
206.4409 | 390.868 | 4.234502 | 0.065192 | 0.03783173 | 0.4475164 | 0.5803124 | 0.02945512
219.2497 | 459.1848 | 3.585621 | 0.06269114 | 0.04665632 | 0.5693087 | 0.7442251 | 0.03713836
242.6242 | 785.5308 | 3.733818 | 0.06810255 | 0.04024028 | 0.3279222 | 0.5908778 | 0.02215464
232.7862 | 710.4655 | 5.171127 | 0.0723184 | 0.05314564 | 0.2529613 | 0.734884 | 0.01225304
217.8703 | 865.1481 | 5.504926 | 0.07600483 | 0.032 | 0.2564425 | 0.4210259 | 0.008310069
251.8564 | 716.65 | 5.6688 | 0.0729565 | 0.04727786 | 0.4733687 | 0.6480281 | 0.01093613
201.7863 | 647.4392 | 5.660604 | 0.07299708 | 0.03535978 | 0.1844765 | 0.4843999 | 0.00972674
217.9673 | 279.5979 | 2.741242 | 0.05491912 | 0.05783287 | 1.297607 | 1.053055 | 0.103744
225.8344 | 491.9797 | 4.426677 | 0.06870243 | 0.0504467 | 0.4840466 | 0.7342782 | 0.02342541
235.3434 | 412.5318 | 2.600596 | 0.05382125 | 0.04505362 | 1.269339 | 0.8370972 | 0.08435269
270.2287 | 396.092 | 4.657031 | 0.06430271 | 0.05178952 | 0.8069622 | 0.8054018 | 0.03145699
208.1654 | 961.0832 | 4.205597 | 0.07350447 | 0.03400001 | 0.1541144 | 0.462557 | 0.01224594
241.5089 | 511.6507 | 6.070603 | 0.0731996 | 0.04564182 | 0.3761581 | 0.6235255 | 0.01280842
249.7959 | 898.3361 | 3.826825 | 0.068796 | 0.03732578 | 0.3300113 | 0.5425575 | 0.01898757
191.9237 | 696.1324 | 2.84934 | 0.06262291 | 0.065 | 0.3873411 | 1.037959 | 0.03395848
251.3998 | 822.9788 | 2.957705 | 0.06667397 | 0.032 | 0.5531514 | 0.4799474 | 0.03491937
205.0756 | 596.5437 | 5.543114 | 0.07383984 | 0.03329654 | 0.1671488 | 0.4509292 | 0.0111883
193.8955 | 654.1005 | 4.944152 | 0.07004178 | 0.032 | 0.154105 | 0.4568702 | 0.01212662
287.5819 | 588.7012 | 2.782693 | 0.05677865 | 0.04556305 | 1.018342 | 0.8024681 | 0.06308644
289.357 | 358.3133 | 2.711566 | 0.04945701 | 0.05702921 | 1.677539 | 1.153107 | 0.1098324
272.6901 | 766.9004 | 5.290051 | 0.07402197 | 0.04899231 | 0.5222957 | 0.6618617 | 0.01270605
219.2891 | 424.5986 | 2.664149 | 0.05420992 | 0.065 | 0.9354373 | 1.199043 | 0.07276479
197.3532 | 225.8449 | 5.795375 | 0.06928025 | 0.03834694 | 0.5260517 | 0.5535047 | 0.02601782
259.5287 | 707.241 | 5.312093 | 0.07393389 | 0.032 | 0.4483884 | 0.4328191 | 0.01300429
233.6562 | 344.2608 | 2.700038 | 0.05235717 | 0.0627277 | 1.168575 | 1.198073 | 0.09310006
199.9361 | 935.8554 | 2.714622 | 0.06850889 | 0.032 | 0.3717382 | 0.4670927 | 0.02899104
239.4888 | 946.2946 | 6.484153 | 0.07855728 | 0.0387992 | 0.2576852 | 0.493897 | 0.006019386
190.6452 | 916.0199 | 3.924452 | 0.06998935 | 0.03539363 | 0.06271812 | 0.5057002 | 0.01351335
283.388 | 493.873 | 3.909284 | 0.06161897 | 0.03346563 | 0.8261725 | 0.5431059 | 0.03754669
214.4307 | 218.9789 | 5.757502 | 0.07080675 | 0.06079452 | 0.5128485 | 0.8585978 | 0.02954041
257.2274 | 926.4469 | 6.319499 | 0.08 | 0.05087555 | 0.2474725 | 0.6359444 | 0.006952345
220.0414 | 538.8427 | 6.481484 | 0.07703609 | 0.03285053 | 0.346583 | 0.4264304 | 0.009720607
242.1272 | 956.1575 | 5.509121 | 0.07635584 | 0.032 | 0.3565004 | 0.4190904 | 0.008343525
244.9513 | 953.8055 | 3.932765 | 0.07259714 | 0.03553591 | 0.2826745 | 0.4894946 | 0.01660443
206.5946 | 868.0823 | 2.709033 | 0.06531397 | 0.03930852 | 0.4023077 | 0.6018393 | 0.03242869
289.776 | 435.1979 | 5.608474 | 0.06876717 | 0.05182629 | 0.6873061 | 0.7536487 | 0.02116831
269.1641 | 505.4507 | 4.69413 | 0.06865465 | 0.06490366 | 0.6220266 | 0.9453644 | 0.0241673
286.5869 | 866.6309 | 4.133248 | 0.06894779 | 0.03386816 | 0.5411379 | 0.4912146 | 0.01935705
281.8517 | 452.6146 | 6.148561 | 0.07065473 | 0.03536842 | 0.5947093 | 0.500581 | 0.01647195
250.3774 | 338.3569 | 2.824805 | 0.05232279 | 0.04510266 | 1.279501 | 0.862008 | 0.09273486
284.7187 | 638.521 | 4.419173 | 0.06594085 | 0.03502855 | 0.6179713 | 0.5312117 | 0.02283278
196.3802 | 932.5199 | 2.407458 | 0.06562141 | 0.03342714 | 0.3664279 | 0.5093938 | 0.03633474
207.7742 | 746.4231 | 4.319001 | 0.07076241 | 0.05516389 | 0.2413062 | 0.7795649 | 0.01492244
191.7941 | 648.7974 | 2.595348 | 0.06141492 | 0.03834419 | 0.473346 | 0.6243465 | 0.04388691
221.485 | 282.3118 | 2.856659 | 0.05581853 | 0.05980575 | 1.163577 | 1.071432 | 0.09613877
228.1998 | 683.6306 | 2.85126 | 0.06389205 | 0.04300353 | 0.566225 | 0.6730655 | 0.04106012
215.763 | 974.2917 | 5.073699 | 0.07508784 | 0.04388393 | 0.1901491 | 0.5844346 | 0.008602775
274.8462 | 315.5651 | 5.478468 | 0.06682635 | 0.065 | 0.7933164 | 0.9726702 | 0.02901901
224.8159 | 608.7055 | 4.798481 | 0.06969073 | 0.03482887 | 0.3122436 | 0.4997633 | 0.01604029
216.7791 | 886.9641 | 6.381881 | 0.07908237 | 0.032 | 0.1604262 | 0.4046414 | 0.006000865
244.5258 | 781.0957 | 3.926959 | 0.0680772 | 0.04821808 | 0.4716101 | 0.7082853 | 0.02030054
201.938 | 747.1872 | 3.554277 | 0.06812119 | 0.04498942 | 0.1989586 | 0.660432 | 0.02139371
272.0329 | 751.4252 | 5.990744 | 0.07524156 | 0.05527629 | 0.4817771 | 0.7346511 | 0.01008728
194.9024 | 485.6056 | 3.294631 | 0.06266119 | 0.05160815 | 0.443059 | 0.8236063 | 0.036976
291.61 | 434.5337 | 6.38627 | 0.07249723 | 0.04010521 | 0.7105403 | 0.5531964 | 0.01645449
268.8579 | 834.2549 | 2.410806 | 0.06263311 | 0.04556397 | 0.8177084 | 0.7274742 | 0.05544976
208.0639 | 834.8379 | 6.414093 | 0.08 | 0.04519517 | 0.04502722 | 0.5649396 | 0.006057926
187.5853 | 878.981 | 2.540408 | 0.06726213 | 0.04365641 | 0.219402 | 0.6490489 | 0.03306833
273.4389 | 914.7614 | 6.084978 | 0.07653905 | 0.03835001 | 0.398301 | 0.5010515 | 0.00807299
261.9269 | 603.2904 | 4.565791 | 0.06971582 | 0.05281296 | 0.5711181 | 0.7575463 | 0.02082676
264.2748 | 595.6751 | 6.510593 | 0.07562959 | 0.05097326 | 0.4246952 | 0.6739857 | 0.01046659
268.7547 | 825.6788 | 2.66847 | 0.0658961 | 0.05313147 | 0.7959592 | 0.8062916 | 0.04571096
194.8487 | 710.722 | 4.675111 | 0.07264777 | 0.0436928 | 0.0956182 | 0.6014334 | 0.01254336
224.9974 | 751.0243 | 6.411685 | 0.07719043 | 0.03401672 | 0.2350684 | 0.4406857 | 0.007287509
199.2821 | 823.7393 | 4.546549 | 0.07049064 | 0.03660094 | 0.09678584 | 0.5192313 | 0.01170347
278.489 | 896.7541 | 4.990886 | 0.07334202 | 0.04616514 | 0.4309172 | 0.6294501 | 0.0124675
253.0696 | 468.9462 | 5.26823 | 0.06971741 | 0.03536144 | 0.5485156 | 0.507211 | 0.01944409
222.0752 | 498.0768 | 4.259982 | 0.06694963 | 0.04749333 | 0.4196622 | 0.709389 | 0.02456905
193.7372 | 279.836 | 4.983193 | 0.06705902 | 0.04085552 | 0.4213343 | 0.6092472 | 0.02788008
219.9641 | 655.1671 | 4.802434 | 0.06947455 | 0.03923028 | 0.3648247 | 0.5646713 | 0.01455717
221.4694 | 234.8553 | 6.12684 | 0.07271278 | 0.05743522 | 0.5091959 | 0.7898918 | 0.0251212
264.3383 | 567.8385 | 2.549966 | 0.05839212 | 0.0541134 | 1.108274 | 0.9267244 | 0.07159233
254.5811 | 627.5496 | 3.534426 | 0.06432192 | 0.04441489 | 0.577559 | 0.6905093 | 0.03247434
281.0446 | 429.0695 | 6.33272 | 0.0714513 | 0.032 | 0.6662946 | 0.4478575 | 0.01633304
237.0548 | 664.8958 | 6.081303 | 0.07445928 | 0.04516835 | 0.4053753 | 0.6066182 | 0.009640552
199.677 | 230.6377 | 4.264645 | 0.06185561 | 0.05498074 | 0.5443777 | 0.8888562 | 0.04760274
262.6039 | 235.9448 | 4.952154 | 0.06610533 | 0.065 | 0.8586565 | 0.9832792 | 0.04538396
267.6432 | 844.5154 | 3.519453 | 0.06687052 | 0.03372438 | 0.5894099 | 0.5043236 | 0.02558575
246.4954 | 486.1477 | 3.146346 | 0.05970412 | 0.05245612 | 0.8107835 | 0.8786014 | 0.05121857
268.7225 | 305.4719 | 4.298259 | 0.06097289 | 0.05439391 | 0.9440394 | 0.8920998 | 0.04761541
239.3423 | 611.7385 | 3.837012 | 0.06599136 | 0.05857054 | 0.4900253 | 0.8875486 | 0.02657463
242.4097 | 803.745 | 4.799683 | 0.07307898 | 0.03516051 | 0.3541932 | 0.4811302 | 0.01309202
232.3193 | 374.2613 | 2.684931 | 0.0555315 | 0.05956956 | 1.122878 | 1.072716 | 0.08610815
189.6944 | 689.7401 | 6.43297 | 0.07627129 | 0.04201 | 0.165312 | 0.5507971 | 0.006645781
198.4365 | 273.1443 | 6.482361 | 0.07205699 | 0.04399988 | 0.3720494 | 0.6106261 | 0.01728873
190.3315 | 247.0533 | 5.278316 | 0.06768075 | 0.03994653 | 0.4505615 | 0.59022 | 0.02765217
254.4595 | 618.7998 | 4.600883 | 0.07039193 | 0.04331035 | 0.4897122 | 0.6152744 | 0.01942612
220.3217 | 625.9922 | 3.653825 | 0.06713067 | 0.05275989 | 0.4132954 | 0.7859282 | 0.02636288
240.9085 | 701.0082 | 5.761663 | 0.07493816 | 0.032 | 0.3240954 | 0.4270188 | 0.01035222
283.202 | 769.7208 | 5.222176 | 0.07343161 | 0.03863296 | 0.5470491 | 0.526108 | 0.0134915
213.425 | 963.2854 | 3.039739 | 0.07008567 | 0.032 | 0.2730174 | 0.456584 | 0.02397826
230.5006 | 607.1328 | 6.167676 | 0.07388578 | 0.05043803 | 0.3405733 | 0.6826487 | 0.00998034
267.0884 | 457.2913 | 5.798206 | 0.07283591 | 0.032 | 0.6896254 | 0.4393437 | 0.017373
211.2526 | 823.2693 | 6.330164 | 0.07770107 | 0.032 | 0.198182 | 0.4118347 | 0.00640369
195.1599 | 416.895 | 5.393508 | 0.07063463 | 0.04531251 | 0.2787309 | 0.6415056 | 0.01609242
217.7137 | 547.2029 | 4.924076 | 0.07011547 | 0.05661538 | 0.4130737 | 0.8074591 | 0.01640922
204.0895 | 267.8037 | 4.108256 | 0.06142349 | 0.04801059 | 0.6314995 | 0.7816324 | 0.04515325
285.548 | 226.6468 | 6.258805 | 0.06847605 | 0.0426334 | 0.7642086 | 0.622603 | 0.03216226
272.6608 | 953.0525 | 5.980147 | 0.07899676 | 0.05128197 | 0.3311113 | 0.6491655 | 0.007999854
254.1408 | 854.8846 | 2.549014 | 0.0632753 | 0.032 | 0.6040143 | 0.5057265 | 0.0457533
279.3748 | 746.38 | 2.470214 | 0.06118683 | 0.032 | 0.9615819 | 0.5229883 | 0.06134203
272.1892 | 523.9385 | 3.933617 | 0.06271648 | 0.05127402 | 0.7449854 | 0.8175525 | 0.03357426
206.7764 | 341.3031 | 5.748113 | 0.07098206 | 0.03775263 | 0.4680502 | 0.5318615 | 0.01833624
281.6113 | 328.2387 | 6.486814 | 0.07129288 | 0.03509004 | 0.7252574 | 0.4921955 | 0.02038906
244.1703 | 400.9382 | 2.988743 | 0.05601416 | 0.06143748 | 0.9873968 | 1.09682 | 0.06817706
272.5887 | 632.6507 | 4.843466 | 0.07052673 | 0.0436054 | 0.6107554 | 0.6182819 | 0.0183667
281.9857 | 760.8118 | 3.952124 | 0.06736001 | 0.03368711 | 0.5129202 | 0.5001054 | 0.02372951
220.7084 | 718.653 | 6.414242 | 0.07747631 | 0.032 | 0.2435032 | 0.4130295 | 0.00746464
198.6655 | 423.9488 | 5.880057 | 0.0728594 | 0.04950942 | 0.321296 | 0.67952 | 0.01355333
211.1611 | 947.0206 | 5.864214 | 0.07838748 | 0.03894382 | 0.04702489 | 0.4968118 | 0.006483879
232.2734 | 778.8701 | 4.319137 | 0.0722342 | 0.0360326 | 0.4009581 | 0.4988303 | 0.01598602
273.7096 | 636.6244 | 4.093946 | 0.06743209 | 0.06125997 | 0.6597893 | 0.9084692 | 0.02565208
278.2374 | 681.0836 | 3.502842 | 0.06348514 | 0.03247756 | 0.701689 | 0.5115774 | 0.03329463
187.7369 | 532.19 | 2.59565 | 0.05773498 | 0.03201587 | 0.6142931 | 0.5545316 | 0.05235894
241.1392 | 398.9915 | 5.97454 | 0.07102571 | 0.03608318 | 0.606709 | 0.5080299 | 0.01693149
231.2456 | 482.8788 | 5.757926 | 0.07262939 | 0.04089365 | 0.4153827 | 0.5630455 | 0.01444452
210.5434 | 794.3307 | 6.53882 | 0.07669735 | 0.03714327 | 0.1701813 | 0.4842836 | 0.006199285
199.7057 | 218.155 | 6.525942 | 0.07358645 | 0.04051601 | 0.3971207 | 0.5505906 | 0.02149508
222.7872 | 296.9563 | 4.681705 | 0.06601328 | 0.05082268 | 0.5714617 | 0.7698857 | 0.03422865
286.9484 | 242.652 | 5.574367 | 0.06611925 | 0.03737569 | 0.9656265 | 0.565277 | 0.03805649
221.2595 | 238.5648 | 6.309121 | 0.0732601 | 0.05864489 | 0.475832 | 0.8005025 | 0.0233001
241.9918 | 869.982 | 5.911526 | 0.07546965 | 0.03319738 | 0.2840942 | 0.4398773 | 0.007959599
261.52 | 752.3348 | 3.393915 | 0.06434047 | 0.05140894 | 0.5816267 | 0.7990141 | 0.03017809
225.5447 | 574.4847 | 4.243274 | 0.06824816 | 0.0455428 | 0.4529418 | 0.6673117 | 0.02180479
290.0089 | 282.8215 | 2.899886 | 0.05009611 | 0.065 | 1.749852 | 1.297506 | 0.1219374
289.0194 | 588.0023 | 6.347933 | 0.0753011 | 0.04604822 | 0.6402055 | 0.6115213 | 0.01219785
213.6889 | 573.9406 | 4.89381 | 0.07009166 | 0.04477044 | 0.2956322 | 0.6387414 | 0.01554608
239.7083 | 341.2314 | 3.315727 | 0.05687091 | 0.06023733 | 0.9421094 | 1.059194 | 0.06389643
218.8931 | 543.235 | 5.167709 | 0.07215973 | 0.05394866 | 0.2971981 | 0.7476283 | 0.01508858
217.1931 | 515.8412 | 4.943776 | 0.07090408 | 0.04352063 | 0.3452144 | 0.6137959 | 0.01722711
190.91 | 684.2838 | 3.85712 | 0.06889643 | 0.04592182 | 0.2487788 | 0.6665341 | 0.0187528
251.6138 | 699.1976 | 2.834671 | 0.06141214 | 0.04285007 | 0.7587696 | 0.6977459 | 0.04478467
240.284 | 242.1106 | 5.167176 | 0.06691452 | 0.06256027 | 0.6817328 | 0.9349282 | 0.03717102
192.4567 | 497.3248 | 4.534886 | 0.06799532 | 0.03483399 | 0.3317244 | 0.5122998 | 0.01881743
216.5365 | 692.0414 | 5.588291 | 0.07262846 | 0.05518148 | 0.3146373 | 0.7597777 | 0.01001938
283.2762 | 596.9306 | 4.534283 | 0.0691677 | 0.04285012 | 0.6882323 | 0.6195107 | 0.02308176
212.3936 | 870.7796 | 5.922119 | 0.0757814 | 0.032 | 0.2452838 | 0.4222672 | 0.006954708
202.3589 | 717.4876 | 4.666971 | 0.0731564 | 0.03856399 | 0.1722875 | 0.5271445 | 0.01294904
238.882 | 333.2742 | 4.704721 | 0.06540783 | 0.04065283 | 0.5887489 | 0.6215284 | 0.03238277
291.4789 | 261.6908 | 6.024412 | 0.06775301 | 0.05677624 | 0.7772266 | 0.8379885 | 0.03068947
212.6579 | 704.8749 | 4.046558 | 0.06891328 | 0.03222403 | 0.3834512 | 0.4676026 | 0.01842459
258.2464 | 227.5463 | 2.920184 | 0.05248868 | 0.05901956 | 1.760617 | 1.124425 | 0.1330896
267.7317 | 660.9761 | 2.480312 | 0.0595039 | 0.032 | 0.9963485 | 0.5377799 | 0.06584178
212.1896 | 935.6784 | 5.516474 | 0.07777123 | 0.032 | 0.1515402 | 0.4114632 | 0.007452025
264.1909 | 652.9925 | 4.952894 | 0.07119918 | 0.032 | 0.4555495 | 0.4494434 | 0.0164927
225.985 | 507.8317 | 5.303053 | 0.07162282 | 0.032 | 0.5138067 | 0.4467849 | 0.01582369
254.0244 | 705.5484 | 3.25019 | 0.06581232 | 0.04969395 | 0.6322734 | 0.7550858 | 0.03408247
254.1541 | 562.146 | 2.930033 | 0.05848385 | 0.05697125 | 0.8502238 | 0.9741365 | 0.0526627
243.7921 | 629.853 | 2.420797 | 0.05817292 | 0.0529151 | 0.9495874 | 0.9096173 | 0.06604863
196.5707 | 936.6352 | 3.825456 | 0.07040748 | 0.032 | 0.1647843 | 0.4544972 | 0.01434108
275.5421 | 506.2295 | 4.825856 | 0.06943637 | 0.04424839 | 0.6753819 | 0.6372509 | 0.02337178
221.0027 | 951.9227 | 3.99958 | 0.073879 | 0.0325966 | 0.1970327 | 0.441216 | 0.01451333
206.771 | 908.6467 | 4.188645 | 0.07041979 | 0.032 | 0.1998827 | 0.4544177 | 0.01297022
191.3222 | 358.7381 | 6.139383 | 0.07434533 | 0.05608829 | 0.3709831 | 0.7544293 | 0.01414941
249.6347 | 260.755 | 3.815708 | 0.06070771 | 0.06299246 | 1.10289 | 1.037635 | 0.06575397
258.8218 | 285.103 | 4.508476 | 0.06186242 | 0.0486053 | 0.942445 | 0.7857 | 0.04466215
188.7583 | 221.1219 | 5.63567 | 0.07066572 | 0.04419746 | 0.401463 | 0.6254441 | 0.02687715
241.2819 | 280.1933 | 4.017549 | 0.06265256 | 0.053914 | 0.8277127 | 0.8605235 | 0.05335125
211.0086 | 736.3302 | 4.960322 | 0.07078006 | 0.032 | 0.2217858 | 0.4521047 | 0.01164683
255.3883 | 262.1712 | 5.96468 | 0.07065662 | 0.04398714 | 0.6916346 | 0.622548 | 0.02738052
205.4828 | 454.2061 | 6.328996 | 0.07396533 | 0.03315006 | 0.3348236 | 0.4481838 | 0.01129413
260.2394 | 861.7784 | 2.974767 | 0.06835185 | 0.032 | 0.5236032 | 0.4681658 | 0.03412491
227.9939 | 225.0358 | 6.233136 | 0.07335978 | 0.04216246 | 0.6526975 | 0.5747354 | 0.02607706
286.2934 | 838.2131 | 4.417046 | 0.07299277 | 0.05424054 | 0.5516766 | 0.7430947 | 0.01750625
201.5772 | 425.4375 | 3.439462 | 0.06189004 | 0.05371982 | 0.5279128 | 0.8679882 | 0.04005206
223.153 | 298.5777 | 4.279187 | 0.06501115 | 0.04303201 | 0.6278063 | 0.6619173 | 0.04081528
199.0282 | 746.9713 | 6.456536 | 0.07916972 | 0.04100575 | 0.04355527 | 0.5179475 | 0.006391628
285.0175 | 694.4307 | 4.419144 | 0.0680526 | 0.05463264 | 0.6689971 | 0.8028002 | 0.02101679
279.998 | 887.0408 | 3.734182 | 0.07115185 | 0.04446714 | 0.5738614 | 0.6249611 | 0.02263708
214.3418 | 776.6801 | 5.007616 | 0.07138925 | 0.03660806 | 0.1597098 | 0.5127951 | 0.01100532
256.9583 | 829.6977 | 3.363809 | 0.06792583 | 0.032 | 0.4740466 | 0.471102 | 0.02737034
273.6256 | 425.5768 | 2.677109 | 0.0520232 | 0.065 | 1.300757 | 1.249443 | 0.08971121
245.8513 | 344.5156 | 2.898717 | 0.05302715 | 0.06141673 | 1.265426 | 1.158213 | 0.08492818
243.143 | 788.7264 | 2.895232 | 0.0632878 | 0.04849289 | 0.5720589 | 0.7662281 | 0.03677636
212.6363 | 832.2969 | 2.994953 | 0.06750445 | 0.0432361 | 0.2951801 | 0.6404925 | 0.02848257
196.8689 | 974.6415 | 2.940298 | 0.0687717 | 0.04257371 | 0.2060766 | 0.6190587 | 0.02336413
282.1049 | 526.7787 | 5.038856 | 0.06951539 | 0.03857696 | 0.6493632 | 0.5549413 | 0.02109203
282.4443 | 495.314 | 3.120259 | 0.05622792 | 0.065 | 0.8991037 | 1.156009 | 0.05856943
254.1088 | 808.72 | 3.804889 | 0.06815883 | 0.03930791 | 0.475819 | 0.5767104 | 0.02170388
222.9372 | 471.1227 | 6.108576 | 0.07383173 | 0.06143805 | 0.3475477 | 0.8321362 | 0.01268144
224.0162 | 928.3369 | 4.34116 | 0.07398754 | 0.032 | 0.2735383 | 0.4325053 | 0.01280449
263.9513 | 872.2699 | 5.150391 | 0.07376343 | 0.05187073 | 0.4939565 | 0.7032039 | 0.01140755
282.0937 | 539.4704 | 3.080297 | 0.05923629 | 0.0530404 | 1.043403 | 0.8954038 | 0.05511129
281.0312 | 788.9251 | 3.163768 | 0.06692921 | 0.03346266 | 0.7126534 | 0.4999709 | 0.03558848
269.6668 | 791.7707 | 2.530831 | 0.06317333 | 0.03661692 | 0.7935868 | 0.5796261 | 0.05317431

## Original_Data
Power [W] | Velocity [mm s-1] | Radius [mm] | Max Melt Pool Width [m] | Max Melt Pool Depth [m] | Porosity [%] | VED [J mm-3] | Max Melt Pool Width [mm] | Max Melt Pool Depth [mm] | Aspect Ratio (Depth/Width)
261 | 502 | 2.51 | 4.3e-05 | 6.2e-05 | 0.756 | 0.08252572 | 0.043 | 0.062 | 1.44186
210 | 705 | 3.06 | 4.6e-05 | 6e-05 | 0.012 | 0.03181173 | 0.046 | 0.06 | 1.304348
197 | 260 | 2.73 | 5e-05 | 6.1e-05 | 0.985 | 0.1016641 | 0.05 | 0.061 | 1.22
223 | 982 | 2.54 | 3.2e-05 | 5.8e-05 | 0.014 | 0.03519864 | 0.032 | 0.058 | 1.8125
249 | 327 | 2.8 | 4.3e-05 | 6.2e-05 | 0.973 | 0.09712601 | 0.043 | 0.062 | 1.44186
230 | 243 | 2.65 | 5.1e-05 | 6.5e-05 | 1.533 | 0.1347814 | 0.051 | 0.065 | 1.27451
274 | 592 | 3.2 | 4.5e-05 | 6e-05 | 0.108 | 0.04519901 | 0.045 | 0.06 | 1.333333
190 | 804 | 2.36 | 3.9e-05 | 5.9e-05 | 0.012 | 0.04243005 | 0.039 | 0.059 | 1.512821
290 | 603 | 3.17 | 4.3e-05 | 6e-05 | 0.151 | 0.04785884 | 0.043 | 0.06 | 1.395349
289 | 914 | 3.24 | 4e-05 | 5.9e-05 | 0.011 | 0.03012046 | 0.04 | 0.059 | 1.475
219 | 954 | 3.41 | 4.2e-05 | 5e-05 | 0.015 | 0.01974181 | 0.042 | 0.05 | 1.190476
234 | 531 | 2.97 | 4.6e-05 | 6.2e-05 | 1.083 | 0.04995839 | 0.046 | 0.062 | 1.347826
221 | 725 | 2.95 | 4.2e-05 | 5.6e-05 | 0.01 | 0.03502759 | 0.042 | 0.056 | 1.333333
203 | 781 | 3.14 | 4e-05 | 5.6e-05 | 0.012 | 0.02636245 | 0.04 | 0.056 | 1.4
210 | 683 | 3.43 | 4.4e-05 | 5.9e-05 | 0.011 | 0.02613427 | 0.044 | 0.059 | 1.340909
215 | 836 | 3.22 | 4.2e-05 | 6e-05 | 0.015 | 0.02480393 | 0.042 | 0.06 | 1.428571
188 | 358 | 2.91 | 5e-05 | 5.8e-05 | 0.273 | 0.06201387 | 0.05 | 0.058 | 1.16
271 | 207 | 2.85 | 6e-05 | 6.5e-05 | 2.144 | 0.1611793 | 0.06 | 0.065 | 1.083333
293 | 345 | 2.59 | 5.4e-05 | 6.3e-05 | 1.465 | 0.1266045 | 0.054 | 0.063 | 1.166667
283 | 779 | 2.37 | 3.95e-05 | 6e-05 | 0.012 | 0.06467736 | 0.0395 | 0.06 | 1.518987
204 | 628 | 2.76 | 4.2e-05 | 5.8e-05 | 0.015 | 0.04264345 | 0.042 | 0.058 | 1.380952
199 | 341 | 3.33 | 5.3e-05 | 6.1e-05 | 0.016 | 0.0526272 | 0.053 | 0.061 | 1.150943
187 | 966 | 2.51 | 3.9e-05 | 5.8e-05 | 0.012 | 0.03072678 | 0.039 | 0.058 | 1.487179
236 | 359 | 2.94 | 5.3e-05 | 6.4e-05 | 0.743 | 0.07605415 | 0.053 | 0.064 | 1.207547
235 | 850 | 2.73 | 3.7e-05 | 5.9e-05 | 0.131 | 0.03709571 | 0.037 | 0.059 | 1.594595
196 | 919 | 2.39 | 3.5e-05 | 5.9e-05 | 0.111 | 0.03733746 | 0.035 | 0.059 | 1.685714
274 | 896 | 2.56 | 3.7e-05 | 5.8e-05 | 0.015 | 0.04666192 | 0.037 | 0.058 | 1.567568
279 | 689 | 2.67 | 5e-05 | 6.4e-05 | 0.19 | 0.05680185 | 0.05 | 0.064 | 1.28
289 | 479 | 3.29 | 4.7e-05 | 6.2e-05 | 0.016 | 0.05574046 | 0.047 | 0.062 | 1.319149
290 | 971 | 2.44 | 3.8e-05 | 6.1e-05 | 0.105 | 0.0501648 | 0.038 | 0.061 | 1.605263
200 | 368 | 6.04 | 7.9e-05 | 6e-05 | 0.012 | 0.01489733 | 0.079 | 0.06 | 0.7594937
260 | 904 | 5.04 | 5.5e-05 | 5.1e-05 | 0.011 | 0.01132254 | 0.055 | 0.051 | 0.9272727
260 | 904 | 6.54 | 8e-05 | 3.2e-05 | 0.014 | 0.006724336 | 0.08 | 0.032 | 0.4
200 | 904 | 6.04 | 4.9e-05 | 5.7e-05 | 0.012 | 0.006064398 | 0.049 | 0.057 | 1.163265